## Sheet1
Cycle | E0.5_alpha | TS0.5_alpha | E0.5_gamma | TS0.5_gamma
1 | 0.7939132 | 71.8957 | 0.811046 | 70.53718 | 2→15 | 0.01090772 | -2.305116 | 0.01956264 | 0.6273318
2 | 0.8034986 | 57.48627 | 0.8205441 | 64.24581 | 2→ 16 | 0.03612793 | 6.501218 | 0.032798 | 2.173449
3 | 0.8059766 | 56.32428 | 0.8236285 | 62.91522 | 16→ 30 | 0.00951455 | -5.651368 | 0.003089428 | -3.083624
4 | 0.8075023 | 56.17371 | 0.8261144 | 62.40451 | 15→30 | 0.03473476 | 3.154966 | 0.01632479 | -1.537507
5 | 0.8089099 | 56.00683 | 0.8280969 | 61.92484 | 16→31 | -0.01993015 | -11.04883 | -0.01144437 | -0.7663181
6 | 0.8094605 | 56.05559 | 0.8296346 | 62.32276 | 31→45 | 0.002467822 | -2.915628 | -0.002339772 | 3.707474
7 | 0.8104213 | 55.75906 | 0.8311034 | 62.21921 | 30→45 | -0.02697688 | -8.313089 | -0.01687357 | 6.02478
8 | 0.8109813 | 55.57347 | 0.8326118 | 62.5862 | 31→46 | 0.02760508 | 7.682937 | 0.004515387 | 0.7162145
9 | 0.8115225 | 55.56217 | 0.833691 | 63.02486 | 45→60 | 0.0301443 | 6.940496 | 0.001889209 | -4.942382
10 | 0.812061 | 55.24681 | 0.8350728 | 63.0017 | 46→60 | 0.005007048 | -3.658069 | -0.00496595 | -1.951122
11 | 0.8124852 | 55.44951 | 0.8361065 | 63.34002
12 | 0.8129876 | 55.41483 | 0.8371026 | 63.4549 | avr1 | 0.8105474 | 55.7463 | 0.8322094 | 63.12634
13 | 0.8134631 | 54.8317 | 0.838091 | 63.62008 | std1 | 0.0008209373 | 0.1676231 | 0.001539876 | 0.2142898
14 | 0.8139869 | 55.38288 | 0.8390274 | 63.83555 | avr2 | 0.8464568 | 59.80581 | 0.8564882 | 63.37107
15 | 0.8144063 | 55.18115 | 0.8401068 | 64.87314 | std2 | 0.000690879 | 0.3940321 | 0.0002480948 | 0.2394294
16 | 0.8396265 | 63.98749 | 0.8533421 | 66.41926 | avr3 | 0.823022 | 51.24967 | 0.8430534 | 66.91136
17 | 0.8425827 | 61.87335 | 0.855425 | 64.23763 | std3 | 0.0001749933 | 0.2032569 | 0.000299066 | 0.3255287
18 | 0.8441777 | 60.7506 | 0.8564155 | 63.28726 | avr4 | 0.8507567 | 58.00469 | 0.8447696 | 64.96145
19 | 0.8451164 | 59.96162 | 0.8568769 | 63.33278 | std4 | 0.0003609654 | 0.2296836 | 0.0005193511 | 0.1354788
20 | 0.8456749 | 60.4508 | 0.8569335 | 62.85227
21 | 0.8461885 | 60.05424 | 0.8569421 | 63.03492 | avr1→2 | 0.03590939 | 4.059507 | 0.02427878 | 0.2447237
22 | 0.8471366 | 59.75347 | 0.8569577 | 63.08245 | avr1→3 | 0.01247462 | -4.496636 | 0.01084399 | 3.785019
23 | 0.8471554 | 58.99256 | 0.8568855 | 63.22323 | avr2→3 | -0.02343477 | -8.556142 | -0.01343479 | 3.540295
24 | 0.8475339 | 59.22827 | 0.8569474 | 62.69514 | avr2→4 | 0.004299984 | -1.801123 | -0.01171862 | 1.590388
25 | 0.8480815 | 59.14488 | 0.8569377 | 63.26898 | avr3→4 | 0.02773475 | 6.75502 | 0.001716177 | -1.949908
26 | 0.8481679 | 59.18384 | 0.8569166 | 62.47235
27 | 0.8486149 | 58.50827 | 0.8569041 | 63.05987
28 | 0.8485751 | 58.39222 | 0.8569193 | 63.05132
29 | 0.8490783 | 58.46943 | 0.8564879 | 63.21289
30 | 0.8491411 | 58.33612 | 0.8564316 | 63.33564
31 | 0.8196964 | 52.93866 | 0.8418978 | 65.65294
32 | 0.8202147 | 51.65599 | 0.8429527 | 65.22381
33 | 0.8206733 | 51.36781 | 0.8430141 | 65.90895
34 | 0.8206788 | 51.13489 | 0.8430873 | 66.04159
35 | 0.8207756 | 50.92576 | 0.8430474 | 66.24435
36 | 0.8211935 | 50.62581 | 0.843055 | 66.96691
37 | 0.8212166 | 50.17681 | 0.8429302 | 67.10514
38 | 0.8212258 | 50.61785 | 0.842531 | 67.15099
39 | 0.8216468 | 50.3336 | 0.8420378 | 67.67348
40 | 0.8216717 | 50.09636 | 0.8419576 | 68.23183
41 | 0.8216731 | 50.09119 | 0.8414417 | 68.03219
42 | 0.8216963 | 50.46375 | 0.8409262 | 68.23714
43 | 0.8216923 | 50.05065 | 0.8404967 | 68.83564
44 | 0.8221339 | 49.92979 | 0.8399941 | 69.02985
45 | 0.8221642 | 50.02303 | 0.839558 | 69.36042
46 | 0.8473014 | 60.6216 | 0.8464131 | 66.36916
47 | 0.8488751 | 58.81731 | 0.8475084 | 65.54853
48 | 0.8493623 | 58.48352 | 0.8474386 | 65.44235
49 | 0.8498402 | 57.89423 | 0.8468779 | 65.1175
50 | 0.8503653 | 58.3384 | 0.8463905 | 65.30042
51 | 0.850798 | 58.24576 | 0.8459552 | 64.89824
52 | 0.8508733 | 58.12747 | 0.8454361 | 64.66434
53 | 0.8512966 | 57.70105 | 0.8449696 | 64.94192
54 | 0.8513081 | 57.7876 | 0.8444743 | 64.58445
55 | 0.8513703 | 57.69091 | 0.8438676 | 64.65118
56 | 0.8516912 | 57.59271 | 0.8434246 | 64.78954
57 | 0.8518031 | 57.32209 | 0.8428932 | 64.4694
58 | 0.8518719 | 57.13418 | 0.8424701 | 64.70639
59 | 0.8522858 | 57.35 | 0.8419771 | 64.52036
60 | 0.8523085 | 56.96353 | 0.8414472 | 64.41804